## Arkusz1
T[K] | T | U | R | 1/T[x] | ln(R)[y] | x*y | x^2 | y^2
298 | 25 | 3.8 | 760 | 0.003355705 | 6.633318 | [9 empty] | 298 | 760
303 | 30 | 3 | 600 | 0.00330033 | 6.39693 | [9 empty] | 303 | 600
308 | 35 | 2.38 | 476 | 0.003246753 | 6.165418 | [9 empty] | 308 | 476
313 | 40 | 1.9 | 380 | 0.003194888 | 5.940171 | [9 empty] | 313 | 380
318 | 45 | 1.54 | 308 | 0.003144654 | 5.7301 | [9 empty] | 318 | 308
323 | 50 | 1.25 | 250 | 0.003095975 | 5.521461 |  |  |  |  | 3285.83 | 0.003954912 | 1.203627e-06 |  |  | 323 | 250
328 | 55 | 1 | 200 | 0.00304878 | 5.298317 | [9 empty] | 328 | 200
333 | 60 | 0.825 | 165 | 0.003003003 | 5.105945 | [9 empty] | 333 | 165
338 | 65 | 0.68 | 136 | 0.00295858 | 4.912655 |  |  |  |  | 0.002648284 |  |  |  |  | 338 | 136
343 | 70 | 0.56 | 112 | 0.002915452 | 4.718499 | [6 empty] | -0.04 |  |  | 343 | 112
348 | 75 | 0.467 | 93.4 | 0.002873563 | 4.536891 |  |  |  | k[ev/K] | [5 empty] | 348 | 93.4
353 | 80 | 0.383 | 76.6 | 0.002832861 | 4.338597 |  |  |  | 8.617e-05 | [5 empty] | 353 | 76.6
358 | 85 | 0.318 | 63.6 | 0.002793296 | 4.152613 |  |  |  | a | b | Eg | u(Eg)/Eg | R | u(R)/R | 358 | 63.6
363 | 90 | 0.265 | 53 | 0.002754821 | 3.970292 | 0.01093744 | 7.589038e-06 | 15.76322 | 4446.76 | -8.279403 | 0.7663547 | 0.01289077 | 0.0002536886 | 0.1518054 | 363 | 53
368 | 95 | 0.227 | 45.4 | 0.002717391 | 3.815512 | 0.01036824 | 7.384216e-06 | 14.55813 | u(a) | u(b) | u(Eg) | U(Eg) | u(R) | U(R) | 368 | 45.4
373 | 100 | 0.191 | 38.2 | 0.002680965 | 3.642836 | 0.009766315 | 7.187574e-06 | 13.27025 | 57.32216 | 0.1518054 | 0.009878901 | 0.0197578 | 3.851129e-05 | 7.702258e-05 | 373 | 38.2
378 | 105 | 0.161 | 32.2 | 0.002645503 | 3.471966 | 0.009185096 | 6.998684e-06 | 12.05455 | [6 empty] | 378 | 32.2
383 | 110 | 0.138 | 27.6 | 0.002610966 | 3.317816 | 0.008662704 | 6.817144e-06 | 11.0079 | 3285.83 | [5 empty] | 383 | 27.6
388 | 115 | 0.121 | 24.2 | 0.00257732 | 3.186353 | 0.008212249 | 6.642576e-06 | 10.15284 | 2.407253e-07 | [5 empty] | 388 | 24.2
393 | 120 | 0.105 | 21 | 0.002544529 | 3.044522 | 0.007746876 | 6.474629e-06 | 9.269117 | 0.0005649875 | [5 empty] | 393 | 21
|  |  |  | 0.01853149 | 24.4493 | 0.06487892 | 4.909386e-05 | 86.07601
0.0003434163